## Overview
Cell | AgingType | T | mSOC | DOD | C_ch | C_dis
1 | Cyclic | 25 | 50 | 100 | 1 | 2
2 | Cyclic | 40 | 50 | 100 | 1 | 1
4 | Cyclic | 25 | 50 | 100 | 1 | 1
5 | Cyclic | 10 | 50 | 100 | 1 | 1
6 | Cyclic | 25 | 80 | 30 | 1 | 1
8 | Cyclic | 25 | 50 | 60 | 1 | 1
9 | Cyclic | 25 | 20 | 30 | 1 | 1
10 | Cyclic | 25 | 50 | 100 | 0.5 | 0.5
12 | Cyclic | 25 | 50 | 100 | 1.4 | 2.3
13 | Cyclic | 10 | 40 | 60 | 1 | 2
14 | Cyclic | 40 | 40 | 60 | 1 | 2

## Cell_01
SOHc_measurement | EFC
100 | 0.9170615
96.72383 | 41.91859
95.50087 | 82.41675
94.67729 | 122.3133
94.0407 | 162.0704
93.49971 | 201.5247
93.02785 | 240.5871
92.58546 | 279.4278
92.00203 | 317.996
91.70335 | 356.3585
91.37268 | 394.5426
91.04961 | 432.5532
90.71618 | 470.5101
90.39373 | 509.0874
90.08567 | 547.4757
89.80425 | 585.7056
89.52744 | 623.7941
89.25586 | 661.7194
88.97693 | 699.5107
88.44595 | 737.0724
88.22063 | 774.5006
87.90831 | 811.872
87.62243 | 849.0239
87.33443 | 885.9894
87.06432 | 922.7894
86.78415 | 959.4114
86.52279 | 995.845
86.25732 | 1032.094
86.01063 | 1068.175
85.76331 | 1104.065
85.54606 | 1139.785
85.3402 | 1175.354
85.15248 | 1210.866
85.46376 | 1217.866
85.18813 | 1253.282
84.96026 | 1288.595
84.69786 | 1323.757
84.48969 | 1358.749
84.30624 | 1393.613
84.08427 | 1428.355

## Cell_02
SOHc_measurement | EFC
100 | 0.9230362
96.37988 | 43.87837
94.98417 | 85.86803
93.97462 | 127.2758
93.13891 | 168.2878
92.42549 | 208.8945
91.8138 | 249.0556
91.25238 | 288.8784
90.72739 | 328.3775
90.24819 | 367.6405
89.78161 | 406.7247
89.33843 | 445.4689
88.8719 | 483.9342
88.47374 | 522.1506
88.04774 | 560.2164
87.66511 | 598.0283
87.22348 | 635.6873
86.88259 | 673.0244
86.51987 | 710.2459
86.14729 | 747.1371
85.79035 | 783.8265
85.41754 | 820.3061
85.07698 | 856.5677
84.55261 | 892.5566
84.25385 | 928.3622
83.92858 | 964.0486
83.61346 | 1000.06
83.27664 | 1035.853
82.95538 | 1071.457
82.6121 | 1106.864
82.28899 | 1142.079
82.35343 | 1177.284
81.86351 | 1212.302
81.45635 | 1247.09
81.07983 | 1281.654
80.70951 | 1315.979
80.38506 | 1350.102
79.99097 | 1384.027
79.74704 | 1417.752
79.43586 | 1451.284
79.13274 | 1484.64
78.85758 | 1517.891
78.36542 | 1550.849
78.10245 | 1583.65
77.79356 | 1616.273
77.40575 | 1648.693

## Cell_04
SOHc_measurement | EFC
100 | 0.707913
95.67732 | 42.04325
94.41364 | 82.37203
93.64261 | 122.2743
93.06808 | 161.8726
92.57985 | 201.4211
92.12882 | 240.7064
91.73387 | 279.5822
91.36952 | 318.2625
91.0347 | 356.748
90.70481 | 395.1075
90.39304 | 433.4017
90.10383 | 471.3513
89.81981 | 509.1499
89.5306 | 546.9517
89.2707 | 584.4385
88.98709 | 621.8951
88.73901 | 659.059
88.46799 | 696.2022
88.23536 | 733.2194
87.98937 | 769.941
87.76437 | 806.5472
87.54125 | 843.0583
87.3136 | 879.4183
87.11249 | 915.6395
86.88957 | 951.8806
86.65518 | 988.0766
86.3717 | 1023.983
86.19287 | 1059.735
85.98972 | 1095.489
85.78013 | 1130.954
85.55854 | 1167.206
85.35048 | 1203.318
85.16407 | 1239.3
84.97023 | 1275.168
84.69412 | 1310.929
84.45874 | 1346.532
84.23531 | 1382.11
84.02262 | 1417.522
83.83306 | 1452.789
83.6324 | 1487.972
83.43741 | 1523.039
83.23556 | 1557.963
83.04411 | 1592.649
82.86007 | 1627.175
82.68393 | 1661.619
82.4383 | 1695.946
82.28363 | 1730.141
82.07237 | 1764.306
81.87927 | 1798.282
81.69296 | 1832.152

## Cell_05
SOHc_measurement | EFC
100 | 0.7954501
97.03273 | 38.38854
95.6221 | 75.15927
94.7191 | 112.5908
94.20039 | 148.7608
93.73641 | 184.789
93.36002 | 220.7572
93.04077 | 256.5132
92.74892 | 292.2538
92.46479 | 327.7492
92.21879 | 363.2343
91.98267 | 398.4976
91.75492 | 433.658
91.54687 | 468.7387
91.33792 | 503.716
91.11969 | 538.6698
90.91961 | 573.5224
90.76004 | 608.2359
90.57772 | 642.8993
90.38377 | 677.311
90.2021 | 711.5915
90.03977 | 745.8253
89.87261 | 780.0664
89.71533 | 814.136
89.55791 | 848.125
89.37562 | 882.0233
89.24062 | 915.8368
89.10132 | 949.6401
88.94259 | 983.3892
88.78418 | 1017.027
88.64022 | 1050.563
88.51461 | 1084.034
88.35 | 1117.437
88.22997 | 1150.798
88.10644 | 1183.975
87.97522 | 1217.092
87.83549 | 1250.144
87.70066 | 1283.094
87.55012 | 1316.697
87.43794 | 1350.218
87.29159 | 1383.668
87.17313 | 1417.035
87.04508 | 1450.35
86.58576 | 1483.362
86.51706 | 1516.425
86.41288 | 1549.436
86.30438 | 1582.394
86.21152 | 1615.282
86.08236 | 1648.101
85.98112 | 1680.87
85.94157 | 1713.643
85.79183 | 1746.501
85.6561 | 1779.258
85.56008 | 1811.939
85.39402 | 1844.599
85.30317 | 1877.182
85.18901 | 1909.69
85.09492 | 1942.129
84.99025 | 1974.495

## Cell_06
SOHc_measurement | EFC
100 | 0.8212546
98.52557 | 16.67819
97.83101 | 31.4999
97.06789 | 46.96699
96.4269 | 62.30376
95.86382 | 77.94397
95.3757 | 93.10067
94.94178 | 108.1765
94.52243 | 123.2023
94.12882 | 138.1488
93.78108 | 153.0441
93.44637 | 167.8557
93.13095 | 182.6363
92.86362 | 197.3909
92.59461 | 212.0623
92.31491 | 226.7024
92.10221 | 241.2864
91.87661 | 255.8718
91.67995 | 270.4125
91.48202 | 284.9276
91.27948 | 299.4164
91.11362 | 313.8574
90.9441 | 328.2639
90.78235 | 342.6705
90.60747 | 357.0386
90.4512 | 371.3716
90.32865 | 385.6649
90.17919 | 399.9824
90.05033 | 414.2454
89.93061 | 428.5187
89.79542 | 442.7449
89.6816 | 456.9716
89.56136 | 471.1673
89.43778 | 485.335
89.31658 | 499.4918
89.20733 | 513.6449
89.11259 | 527.7595
89.00326 | 541.9045
88.90988 | 555.9827
88.79391 | 570.0486
88.7177 | 584.0842
88.57693 | 598.131
88.51724 | 612.1684
88.4386 | 626.1871
88.33383 | 640.1857
88.23907 | 654.1717
88.17155 | 668.1238
88.08019 | 682.0875
88.0002 | 696.0201
87.91278 | 709.9655
87.83304 | 723.8732
87.7543 | 737.815
87.67647 | 751.6934
87.58584 | 765.5799
87.51599 | 779.4842
87.45655 | 793.3598
87.37138 | 807.1977
87.28614 | 821.0532
87.20034 | 834.9045
87.14924 | 848.7124
87.07103 | 862.5397
86.98343 | 876.3141
86.92727 | 890.0669
86.85502 | 903.8304
86.78457 | 917.5644
86.72831 | 931.3366
86.67972 | 945.0736
86.60924 | 958.7911
86.53244 | 972.4894
86.45988 | 986.1736
86.40232 | 999.864
86.32985 | 1013.543
86.26425 | 1027.218
86.18474 | 1040.903
86.13327 | 1054.589
86.06492 | 1068.26
85.94097 | 1081.92
86.30796 | 1095.524
86.09606 | 1109.204
85.95734 | 1122.839
85.83737 | 1136.448
85.76196 | 1150.034
85.67666 | 1163.622
85.58924 | 1177.139
85.53356 | 1190.671
85.47595 | 1204.251
85.40575 | 1217.8
85.34752 | 1231.328
85.29755 | 1244.849
85.21673 | 1258.376
85.17477 | 1271.89
85.11464 | 1285.398
85.05841 | 1298.86
85.0037 | 1312.347
84.94722 | 1325.811
84.89019 | 1339.266
84.56493 | 1352.61
84.51518 | 1366.023
84.46208 | 1379.42
84.40475 | 1392.837
84.35465 | 1406.188
84.30295 | 1419.547
84.246 | 1432.911
84.19345 | 1446.27
84.14678 | 1459.63
84.09588 | 1472.949
84.04736 | 1486.264
83.98302 | 1499.578
83.94499 | 1512.897
83.88946 | 1526.2
83.83326 | 1539.491
83.78494 | 1552.771
83.75187 | 1566.044
83.69829 | 1579.297
83.64662 | 1592.53
83.58623 | 1605.801
83.54274 | 1619.042
83.49738 | 1632.287
83.44318 | 1645.508
83.40395 | 1658.728
83.3564 | 1671.961
83.30671 | 1685.162
83.2675 | 1698.349
82.73399 | 1699.845
83.03277 | 1712.932
83.0044 | 1726.074
82.95758 | 1739.217
82.90694 | 1752.375
82.88408 | 1765.516
82.82334 | 1778.658
82.77067 | 1791.776
82.72931 | 1804.896
82.68537 | 1818.005

## Cell_08
SOHc_measurement | EFC
100 | 0.8301793
94.51616 | 42.40037
93.13057 | 82.93651
92.31697 | 123.1765
91.71771 | 163.132
91.23789 | 202.7177
90.82726 | 241.9733
90.43839 | 281.0402
90.06621 | 320.458
89.74396 | 359.1497
89.46449 | 397.5587
89.15616 | 435.821
88.85389 | 474.0455
88.57851 | 511.8737
88.3088 | 549.5426
88.0202 | 587.503
87.77139 | 624.8548
87.43088 | 662.7552
87.20913 | 700.4878
86.95141 | 738.0533
86.70699 | 775.6231
86.45485 | 812.883
86.21884 | 850.0227
85.98183 | 887.0259
85.7412 | 923.8744
85.51563 | 960.5685
85.31661 | 997.1414
85.07402 | 1033.566
84.79794 | 1069.983
84.60819 | 1106.088
84.35181 | 1142
84.15108 | 1178.858
83.93565 | 1215.362
83.71844 | 1251.736
83.524 | 1287.972
83.33448 | 1324.092
82.65705 | 1360.007
82.49565 | 1395.829
82.31747 | 1431.443
82.15086 | 1466.926
81.97858 | 1502.286
81.80795 | 1537.524
81.63994 | 1572.642
81.47358 | 1607.67
81.29023 | 1642.594
81.12405 | 1677.396
80.95824 | 1712.142
80.79935 | 1746.734
80.62719 | 1781.219
80.45443 | 1815.558
80.29594 | 1849.797

## Cell_09
SOHc_measurement | EFC
100 | 0.8412513
99.62945 | 16.52929
99.27027 | 32.16913
98.95553 | 47.75051
98.68642 | 63.27843
98.4368 | 78.77627
98.20508 | 94.25086
98.0006 | 109.6776
97.80474 | 125.0713
97.61999 | 140.435
97.43652 | 155.7628
97.28133 | 171.0627
97.138 | 186.3538
96.99218 | 201.6075
96.85112 | 216.8449
96.7144 | 232.0562
96.59229 | 247.2378
96.47942 | 262.402
96.35317 | 277.546
96.24123 | 292.6699
96.13237 | 307.7688
96.02142 | 322.8572
95.90678 | 337.9307
95.82371 | 352.987
95.71828 | 368.0381
95.63626 | 383.0343
95.52638 | 398.0477
95.44289 | 413.0376
95.33804 | 427.9611
95.2687 | 442.9292
95.17333 | 457.8964
95.1163 | 472.8441
95.03296 | 487.763
94.93443 | 502.6862
94.88748 | 517.5952
94.78377 | 532.467
94.71646 | 547.3439
94.65207 | 562.2129
94.58592 | 577.0553
94.53999 | 591.9434
94.43559 | 606.7658
94.36252 | 621.5911
94.28456 | 636.4027
94.19779 | 651.2044
94.1521 | 665.9967
94.08309 | 680.7592
94.01516 | 695.5234
93.96447 | 710.2664
93.89109 | 724.9932
93.84469 | 739.7219
93.77199 | 754.4548
93.72625 | 769.1456
93.67581 | 783.8461
93.60681 | 798.5546
93.54846 | 813.2311
93.46906 | 827.9114
93.42138 | 842.5631
93.36492 | 857.2183
93.30128 | 871.8677
93.26421 | 886.4992
93.19615 | 901.124
93.13233 | 915.7423
93.0972 | 930.1264
93.05148 | 944.7234
92.98408 | 959.3141
92.87611 | 973.8779
92.85801 | 988.4677
92.78012 | 1003.012
92.76312 | 1017.565
92.69838 | 1032.101
92.61793 | 1046.629
92.5824 | 1061.131
92.52348 | 1075.647
92.46894 | 1090.135
92.41332 | 1104.627
92.36946 | 1119.11
92.31867 | 1133.581
92.26931 | 1148.056
92.22165 | 1162.535
92.16352 | 1177.001
92.10237 | 1191.45
92.06135 | 1205.887
92.00863 | 1220.32
91.95962 | 1234.759
91.91139 | 1249.175
91.51545 | 1263.747
91.50471 | 1278.104
91.47133 | 1292.465
91.42258 | 1306.806
91.38871 | 1321.156
91.33699 | 1335.487
91.28302 | 1349.813
91.24718 | 1364.132
91.19895 | 1378.434
91.15185 | 1392.744
91.10789 | 1407.051
91.05819 | 1421.303
91.01682 | 1435.583
90.97021 | 1449.857
90.92678 | 1464.113
90.88431 | 1478.363
90.83783 | 1492.617
90.79814 | 1506.873
90.75387 | 1521.114
90.70454 | 1535.357
90.65049 | 1549.581
90.60868 | 1563.801
90.5627 | 1578.014
90.524 | 1592.223
90.47695 | 1606.415
90.4321 | 1620.618
90.23349 | 1634.872
90.22639 | 1649.034
90.19254 | 1663.184
90.14693 | 1677.323
90.09975 | 1691.462
90.06386 | 1705.587
90.02406 | 1719.715
89.98972 | 1733.835
89.9413 | 1747.96
89.89171 | 1762.086
89.8489 | 1776.189

## Cell_10
SOHc_measurement | EFC
100 | 0.4863157
94.66049 | 46.22372
93.25575 | 90.63854
92.40335 | 134.4404
91.7306 | 177.8028
91.17969 | 220.813
90.69806 | 263.4825
90.26412 | 305.8704
89.80281 | 347.9816
89.43335 | 389.8186
89.05674 | 431.4162
88.69903 | 472.7783
88.37194 | 513.9275
87.94932 | 554.812
87.6189 | 595.4831
87.31489 | 635.958
87.01508 | 676.23
86.46139 | 716.1739
86.1885 | 755.95
85.9339 | 795.5466
85.67144 | 834.9835
85.40276 | 874.2422
85.04802 | 913.2497
84.82124 | 952.1346

## Cell_12
SOHc_measurement | EFC
100 | 0.8621404
94.17131 | 42.50382
92.72347 | 82.96612
91.81309 | 122.9062
91.14044 | 162.5795
90.62738 | 201.9956
90.11948 | 241.0619
89.69824 | 279.8755
89.31776 | 318.6073
88.93345 | 357.1287
88.62933 | 395.5023
88.30269 | 433.6763
87.97495 | 471.6802
87.66969 | 509.5001
87.39325 | 547.1622
87.10928 | 584.6866
86.83175 | 622.0267

## Cell_13
SOHc_measurement | EFC
100 | 0.8382194
98.93796 | 30.86192
98.08894 | 60.29722
97.27857 | 89.33777
96.7316 | 118.0885
96.23903 | 146.5913
95.84143 | 174.9902
95.46187 | 203.2887
95.1113 | 231.4233
94.79247 | 260.0454
94.50498 | 288.5458
94.25073 | 316.9484
94.01407 | 345.2835
93.78094 | 373.5387
93.56884 | 401.7173
93.37485 | 429.8374
93.19046 | 457.8888
93.00729 | 485.9303
91.87112 | 514.0033
91.83688 | 541.6376
91.75595 | 569.2725
91.65226 | 596.8897
91.54968 | 624.4591
91.44344 | 651.9822
91.34863 | 679.4685
91.24099 | 706.926
91.13041 | 734.339
91.03222 | 761.7401
90.92177 | 789.0937
90.82838 | 816.419
90.77027 | 843.8124
90.59553 | 871.0557
90.50327 | 898.296
90.40789 | 925.5096
90.30993 | 952.7029
90.24742 | 979.9234
90.13702 | 1007.034
90.12964 | 1034.126
90.00222 | 1061.198
89.8975 | 1088.256
89.81971 | 1115.302
89.72258 | 1142.328
89.63893 | 1169.292
89.55372 | 1196.246
89.45212 | 1223.172
89.34864 | 1250.065
89.25795 | 1276.961
89.1731 | 1303.81
89.09141 | 1330.628
89.00403 | 1357.41
88.93455 | 1384.245
89.08383 | 1411.513
89.00953 | 1438.275
88.91887 | 1465.002
88.84637 | 1491.727
88.76711 | 1518.421
88.68788 | 1545.094
88.62542 | 1571.74
88.53538 | 1598.365
88.69529 | 1625.124
88.41213 | 1651.75
88.30507 | 1678.312
88.22191 | 1704.852
88.12612 | 1731.37
88.05316 | 1757.86
87.97578 | 1784.334
87.69668 | 1810.677
87.60917 | 1837.049
87.55342 | 1863.427
87.46333 | 1889.779
87.37488 | 1916.094
87.32507 | 1942.432
87.23402 | 1968.679
87.16093 | 1994.944
87.05275 | 2020.03

## Cell_14
SOHc_measurement | EFC
100 | 0.8671588
97.40911 | 31.84455
95.95469 | 62.15865
94.86832 | 92.20926
93.98847 | 121.9676
93.2649 | 151.4087
92.62492 | 180.6095
92.06124 | 209.6669
91.57251 | 238.8264
91.11608 | 267.8495
90.71 | 296.7305
90.32686 | 325.5061
89.9767 | 354.1436
89.64038 | 382.6771
89.33418 | 411.106
89.01975 | 439.4502
89.98767 | 467.6943
88.29069 | 495.945
87.92684 | 523.9348
87.60289 | 551.8256
87.29179 | 579.5861
86.97202 | 607.245
86.73158 | 634.8204
86.45986 | 662.3485
86.18862 | 689.749
85.96849 | 717.1023
85.72938 | 744.3529
85.50405 | 771.6008
85.27657 | 798.6979
85.0573 | 825.7724
84.83454 | 852.7275
84.62886 | 879.6196
84.44153 | 906.4403
84.19787 | 933.1968
84.04412 | 959.9143
83.61198 | 984.2488
83.417 | 1010.75
83.24444 | 1037.195
83.07294 | 1063.589
82.89722 | 1089.976
82.7004 | 1116.253
82.50762 | 1142.435
83.79254 | 1168.625
84.30424 | 1195.014
84.02784 | 1221.52
82.48318 | 1247.97
82.12401 | 1274.098
81.85691 | 1300.125
81.61342 | 1326.075
81.36581 | 1351.941
79.4326 | 1377.732